## Sheet1
| ABS | ASA | CPE | CPE+ | PA (Nylon 6/66) | PC | PETg | PLA | Though-PLA (PLA+) | PP | PVB | TPU 95A | Breakaway (support) | HIPS (support) | PVA (support) | Carbon fiber filled | Metal filled | Wood filled
General properties
Name | Acrylonitrile butadiene styrene | Acrylonitrile styrene acrylate, also called acrylic styrene acrylonitrile | Co-polyester | Co-polyester (polycyclohexylenedimethylene terephthalate glycol-modified) | Polyamide | Polycarbonate (black/white coloured) | Polyethylene terephthalate glycol-modified (Co-polyester) | Polylactic acid (polyester) | Polylactic acid | Polypropylene | PolyVinyl Butyral | Thermoplastic polyurethane | Mixture Thermoplastic polyurethane - Polylactic acid (TPU-PLA) | High impact polystyrene | Polyvinyl alcohol compound | PET CF 15 BLACK, PET filled with 15% carbon fiber | 17-4 PH. metal powder (SS) encapsulated, in a polymer matrix | PLA natural wood (40% wood in PLA)
Brand (filament) | Ultimaker | Basf ultrafuse | Ultimaker | Ultimaker | Ultimaker | Ultimaker | Ultimaker | Ultimaker | Ultimaker | Ultimaker | Polymaker / Prusament | Ultimaker | Ultimaker | Makerpoint /BASF ultrafuse | Ultimaker | BASF ULTRAFUSE® | BASF ULTRAFUSE® | Makerpoint
Price 2022 (makerpoint incl. VAT) [€/kg] | 61.22 | 51.54 | 66.95 | 94.20 | 87.93 | 87.93 | 61.22 | 53.24 | 64.45 | 95.59 | 85 | 95.99 | 87.93 | 20 / 52 | 137.05 | 79.46 | 119.80 | 60.5
Specific gravity [g/cm3] | 1.1 | 1.07 | 1.27 | 1.18 | 1.14 | 1.18 - 1.20 | 1.27 | 1.24 | 1.22 | 0.89 | 1.09 | 1.22 | 1.22 | 1.03 | 1.23 | 1.366 | 7.6 (sintered) | 1.23
Weight [g/spool] | 750 | 750 | 750 | 700 | 750 | 750 | 750 | 750 | 750 | 500 | 750 / 500 | 750 | 750 | 750 | 750 | 750 | 3000 | 750
Length [m/spool] | 107 | nd | 93 | 93 | 103 | 99 | 93 | 95 | 96 | 88 | nd | 96 | 96 | nd | 96 | nd | 95 | nd
Printer settings
Print temperature [°C] | 225 - 260 | 260 - 280 | 230 - 260 | 250 - 275 | 230 - 260 | 260 - 280 | 225 - 245 | 200 - 210 | 210 - 220 | 205 - 220 | 205 - 225 | 220 - 235 | 215 - 230 | 240 - 260 | 215 - 225 | 250 - 270 | 230 - 250 | 170 - 190
Built plate temperature [°C] | 80 - 90 | 100 - 120 | 70 - 85 | 110 | 60 - 70 | 110 | 85 | 60 | 60 | 85 - 100 | 70 - 80 | 70 | 60 | 100 - 120 | 60 | 65 - 85 | 90 - 120 | 35 - 60
Optimal Printspeed [mm/s] | 40 - 80 | 30 - 60 (<90) | 40 - 60 (<100) | 40 - 60 (<100) | 40 - 60 | 20 - 40 | 40 - 90 | 30 - 90 | 40- 50 | 30 (up to 60-80) | 40 - 60 | 10 - 30 | nd | 40 - 100 | < 25 | 30 - 80 | 15 - 50 | 40 - 60
Extra adhesion to built plate (anti warping) | UHU stick prevents chipping built plate | Magigoo PC | Not needed (Magigoo original) | Magigoo original ! | Magigoo PA | Magigoo PC | UHU stick (or blue paper-tape) | Not needed (UHU stick, hearspray) | Not needed (UHU stick, hearspray) | Magigoo PP | Not needed (UHU stick) | Not needed (UHU stick, Magigoo flex) | Not needed (UHU stick) | UHU stick, solved ABS | Not needed (UHU stick) | nd | Magigoo Pro Metal | (Dimafix, Magigoo, BuildTak)
Ultimaker S3 nozzles | AA 0.25, AA 0.4, AA 0.8 | AA 0.4, AA 0.8 | AA 0.25, AA 0.4, AA 0.8 | AA 0.4, {AA 0.8} | AA 0.25, AA 0.4, AA 0.8 | {AA 0.25,} AA 0.4, {AA 0.8 } | AA 0.25, AA 0.4, AA 0.8 | AA 0.25, AA 0.4, AA 0.8 | AA 0.25, AA 0.4, AA 0.8 | {AA 0.25} AA 0.4, AA 0.8 | AA 0.4, AA 0.8 (0.8 gives stronger walls) | AA 0.4, AA 0.8 | AA 0.4 | AA 0.4, AA 0.8 | BB 0.4, BB 0.8 | CC 0.6 (3D solex everlast ruby 0.6) | CC 0.4, DD 0.4 | AA 0.4, AA 0.8 (hardened steel)
Compatible with | ABS, {TPU 95A,} {PVA,} Breakaway,{Hips} | nd | CPE, PVA, Breakaway | {CPE+,} {PVA,} Breakaway | {nylon,} { TPU 95A,} PVA, Breakaway | {PC,} {TPU 95A,} {Breakaway} | PETG, {TPU 95A,} PVA, Breakaway | PLA, {though PLA,} PVA, Breakaway | {PLA,} Though PLA, PVA, Breakaway | {PP} | nd | {ABS,} {Nylon,} {PC,} {TPU 95A} {PVA} | All but not: PP {PC}, {TPU 95} | ABS, ASA | All but not: {ABS,} {CPE+,} PC, {TPU95A}, PP | {Hips} | Ultrafuse® Support Layer | PLA, PVA, BVOH, Breakaway
Filament treatment | (recommended 4-8hrs @ 70 °C) | (recommended 4-16hrs @ 60 °C) | (recommended 4-8hrs @ 65 °C) | (recommended 4-8hrs @ 70 °C) | Dry before use: 10-20 hrs @40 °C | Dry before use: 4-8 hrs @70 °C | (recommended 4-8hrs @ 65 °C) | (recommended 4-8hrs @ 40 °C) | (recommended 4-8hrs @ 40 °C) | Not needed | (recommended 4-8hrs @ 60 °C) | (recommended 10-20hrs @ 40 °C) | (recommended 4-8hrs @ 40 °C) | (recommended 4-16hrs @ 60 °C) | Dry before use: 10-20 hrs @50 °C | (recommended 4-16hrs @ 65 °C) | Drying not neccesary | (recommended 4-8hrs @ 40 °C)
Thermal properties
Thermoplastic / Thermosetting | Thermoplastic | Thermoplastic | Thermoplastic | Thermoplastic | Thermoplastic | Thermoplastic | Thermoplastic | Thermoplastic | Thermoplastic | Thermoplastic | Thermoplastic | Thermoplastic | Thermoplastic | Thermoplastic | Thermoplastic | Thermoplastic | Thermoplastic before de-binding | Thermoplastic
Heat deflection (HDT) (0.25mm) at 0.455 (ISO 75-2) [MPa] | 86.6 | 101 | 77.2 | 100 | 89.2 | 104.5 | 76.2 | 58.8 | 58.3 | 64.1 | 60 | 50.3 | nd | 91 | nd | 108 | nd | 55
Softening temperature (Vicat A120, ISO 306) [°C] | 93.8 | 105.3 | 83.4 | 108.7 | 169.6 | 114.7 | 82.9 | 64.5 | 63.7 | 99 | 70 | 115.7 | nd | 94 | nd | nd | nd | 48
Glass transition (Tg) (ISO 11357) [°C) | 100.5 | 112 | 80 | 105.9 | 55.1 | 107.7 | 77.4 | 59.1 | 59 | -25 | 70 | 60 | 59.7 | 99 | 58.4 | 79 | nd | 55 - 60
Melting temperature (Tm) (ISO 11357) [°C] | (225 - 245) | (240-270) | (>100) | nd | 188.4 (185 - 195) | (145 - 160) | (220 - 230) | 151.8 (145 - 160) | 152 (>140) | 130.6 (123 - 165) | (135 - 210) | 216.8 (220) | 151.8 | 240 | 175.4 (163) | 245 | nd | 150 - 170
(Print) temperature to avoid (@ standard printing speeds) [°C] | >260 | nd | >260 | >280 | >280 | >300 | >decomposition temp | >240 | >230 | >300 | >260 (Avoid all sources of ignition) | >250 | >240 (Avoid all sources of ignition) | >300 | >230 (Avoid all sources of ignition) | nd | (Avoid all sources of ignition) | nd
Thermal decomposition [°C] | >280 | >380 | nd | nd | 300 | 380 | nd | 250 | nd | >300 | 280 | >230 | >280 | >280 (flashpoint) | >210 | no | no | nd
(Auto) Ignition temperature [°C] | nd | 466 | nd | nd | >430 | 450 | nd | 388 | 350 | <400 | >350 | >400 | nd | >400 | 440 | no | no | no
Application temperature max. [°C] | 87 | 95 | 77 | 100 | 89 | 110 | 76 | 59 | 58 | 99 | <60 | 116 | nd | nd | nd | 74 | nd (but very high) | 59
Melt mass-flow rate (MFR, ISO 1133) [g/10 min] | 41 | 3.9 | 13.2 | 8.5 | 6.2 | 23 - 26 | 6.4 | 6.1 | 6 - 7 | 20 | 6.6 | 15.9 | 3 - 6 | 29.3 | 17 - 21 | 25 | nd | 22
Thermal Expantion [um/m°C] | 90 | 98 | 70 | nd | 95 | 69 | 60 | 68 | nd | 150 | nd | 100 | nd | 80 | 85 | 57.5 | 33.75 | 30.5
Thermal conductivity [W/mK] | 0.173 - 0.202 | 0.173 | nd | nd | 0.2 | 0.19 - 0.22 | 0.21 | 0.13 | nd | 0.202 - 0.4 | 0.22 | 0.19 - 0.25 | nd | 0.158 - 0.173 | 0.2 | nd | nd | nd
Electrical properties | [7 empty] | Water, Salt, Oil
Dielectric Strength (Ep) [kV/mm]*** | 18.37 | 11.51 | 22.73 | nd | 32.61 | 14.78 | 13.78 - 19.76 (color and brand depended) | 7.7 - 13.38 (color and brand depended) | nd | 17.68 | nd | 23.13 (TPU 98A) | nd | 12-24 | nd | nd | nd | nd
Arc resistance (bulk material) [s] | 60 - 120 | 60 - 120 | nd | nd | 118 - 125 | 110 - 120 | 75 - 125 | 190 | nd | 135 - 180 | nd | nd | nd | 20 - 100 | nd | nd | nd | nd
Volume resistivity (ρv) [Ω cm]*** (average) | 8.80x1017 | 0.72x1017 | 0.71x1017 | nd | 0.02x1017 | 6.68x1017 | 2.117x1017 | 1.09x1017 | nd | 0.29x1017 | nd | 0.0014x1017 | nd | nd | nd | nd | nd | nd
Surface resistivity (ρs) [Ω]*** (average) | 7.43x1017 | 2.17x1017 | 3.550x1017 | nd | 0.32x1017 | 2.69x1017 | 3.035x1017 | 0.15x1017 | nd | 3.23x1017 | nd | 0.061x1017 | nd | nd | nd | nd | nd | nd
Dielectric constants: ε’(permittivity) / ε’’ (loss factor) @50Hz*** | 2.65 / 4.38x10-2 | 3.22 / 5.9x10-2 | 3.24 / 0.471x10-2 | nd | 4.27 / 28.2x10-2 | 2.73 / 0.136x10-2 | 3.08 / 0.45x10-2 | 2.71 / 1.20x10-2 | nd | 2.13 / 0.36x10-2 | nd | 5.54 / 21.9x10-2 | nd | nd | nd | nd | nd | nd
Dielectric constants: ε’(permittivity) / ε’’ (loss factor) @140Hz*** | 2.47 / 3.10x10-2 | 3.08 / 3.98x10-2 | 3.09 / 6.74x10-2 | nd | 3.05 / 14.8x10-2 | 2.70 / 1.95x10-2 | 2.95 / 6.02x10-2 | 2.64 / 1.93x10-2 | nd | 2.12 / 0.16x10-2 | nd | 4.38 / 23.6x10-2 | nd | 2.4 - 4.8 / | nd | nd | nd | nd
Dielectric constants: ε’(permittivity) / ε’’ (loss factor) @847Hz*** | 2.44 / 2.91x10-2 | 3.02 / 5.23x10-2 | 3.00 / 7.12x10-2 | 2.77 / 1.5x10-2 | 2.90 / 10.20x10-2 | 2.67 / 3.16x10-2 | 2.87 / 6.45x10-2 | 2.61 / 2.11x10-2 | nd | 2.12 / 0.01x10-2 | nd | 4.10 / 23.7x10-2 | nd | nd | nd | nd | nd | nd
Chemical properties
Polar / non-polar | Polar | Polar | Polar | Polar | Polar (Highly) | Polar | Non-polar | Non-polar | Non-polar | Non-polar | Polar | polar hard and less polar soft segments | nd <blend of PLA and TPU> | Non-polar | Polar | nd | nd | nd
Amourphous / Semi-crystalline | Amorphous | Amorphous | Amorphous | Amorphous | Semi-crystalline | Amorphous | Amorphous | semi-crystalline | semi-crystalline | Semi-crystalline | Amorphous | Amorphous | nd <blend of PLA and TPU> | Amorphous | Amorphous
UV-light resistance | Moderately | Very well (excellent) | Very well | Very well | Does not resist | Moderately | Very well | Moderately | Moderately | Poorly | Very well | Very well | nd | Poorly | Poorly | nd | Very well after sintering | Moderately
Hydrophobic / Hydrophilic / Hygroscopic | Hygroscopic | Hygroscopic | Hygroscopic | Hygroscopic | Hygroscopic (Highly) | Hygroscopic (a bit high) | Hydrophobic | Hygroscopic (a bit) | Hygroscopic (a bit) | Hydrophobic | Hygroscopic | Hygroscopic & hydrophobic (blend) | nd | Hydrophobic | Hygroscopic & Hydrophilic | nd | nd | Hygroscopic & Hydrophilic
Water absorption 23°C, 50% RH (at equilibrium) [wt%] | 0.2 | 0.2 | nd | nd | 2.7 | 0.15 | 0.13 | <0.1 | <0.1 | 0.01 -0.1 | nd | 0.5 |  | 0.098 - 0.1 |  | nd | nd | nd
Water absorption 24h (immersed) [wt%] ¦bulk¦ | 0.27 - 0.31 ¦0.05 - 1.8¦ | 0.3 - 0.32 ¦0.2 - 0.3¦ | nd | nd | 4 ¦8¦ | 1.3 ¦0.1 - 0.2¦ | nd ¦0.1¦ | 0.9 ¦nd¦ | 0.7 - 1.2¦nd¦ | 0.01 - 0.16 ¦0.01 - 0.1¦ | 1-2 | 1.4 |  | 0.1 | nd | nd | nd | nd
Solvents solubility (and surface vapour smoothing) | Acetone, esters, ketones, ethylene dichloride, DMF, DMSO, THF | Acetone, dichloro-ethylene, THF | TCB, MEK, THF, methylene chloride, ethyl acetate, cyclohexanone | TCB, MEK, THF, methylene chloride, ethyl acetate, cyclohexanone | Formic acid, Sulfuric acid 96%, m-cresol, HFIP, Hydrochloric acid | DMF, Chloroform, 1,4-dioxane, (Acetone) | Dichloromethane, THF, MEK, Toluene, Ethyl Acetate | Chloroform, NaOH, MEK, THF, ethyl acetate, acetone | Chloroform, NaOH, MEK, THF, ethyl acetate, acetone | Slightly "soluble" in organic solvents | IPA ((disperse), ethanol, butanol, MEK, Ethyl acetate (esters, ketons, alcohols) | THF, DMF, DMA, NMP, DMSO, acetone, alcohols | nd | d-limonene, acetone, | Dimethyl sulfoxide (DMSO), Water | nd | nd | nd
Food safe (ignoring effects of the 3D printing process) | No | No |  |  | Yes | No | Yes | Yes | (Yes) | Yes | Yes | (No) |  | No | Yes | nd | nd | nd
General chemical resistance | Water, some Acids, Alcohols, Salt | Water, some Acids, Bases (alkali), Alcohols, Salt, Oil | Water, Alcohols (EtOH, IPA), Acids , Bases. Better then PETG | Water, Alcohols (EtOH, IPA), Acids, Bases !!! Better then CPE and PETG | IPA, Solvents (acetone, glycerol) | Water and Alcohols | Water, Alcohols (EtOH, IPA), Acids, Bases (Alkali), Fuel, Oil | Water, Salt, Oil | Water, Salt, Oil | Most chemicals (except acetone and fluorinated/chlorinated chemicals) | Water | Water, Salt, Glycol, Oils and Fuels | nd | nd | nd | nd | nd | nd
Resistance - water (H2O)** | Moderately (hygroscopic at slow rate) | Very well | Very well | Very well | Very well (but very hygroscopic (fast)) | Very well (but very hygroscopic) | Very well (hygroscopic at slow rate) | Very well (hygroscopic) | Very well (hygroscopic) | Very well | Very well | Very well | nd <blend of PLA and TPU> | Almost non-hygroscopic | Does not resist (and very hygroscopic) | nd | nd | nd
Resistance - salt water (10% NaCl)** | Very well | Moderately | Very well | Very well | Very well | Very well | Very well | Moderately | Moderately | Very well | Moderately | Very well | nd | Very well | Does not resist | nd | nd | nd
Resistance - IPA (75%)** | Moderately | Moderately | Very well | Very well | Very well | Moderately | Very well | Poorly | Poorly | Very well | Does not resist | Poorly | nd | Moderately | Moderately | nd | nd | nd
Resistance - IPA (99%)** | Moderately | Moderately | Very well | Very well | Very well | Moderately | Moderately | Poorly | Poorly | Very well | Does not resist | Poorly | nd | Moderately | Moderately | nd | nd | nd
Resistance - Ethanol** | Very well | Moderately | Very well | Very well | Very well | Moderately | Moderately | Poorly | Poorly | Very well | Poorly | Poorly | nd | Moderately | Moderately | nd | nd | nd
Resistance - Acetone** | Does not resist | Does not resist | Very well | Very well | Very well | Does not resist | Poorly | Does not resist | Does not resist | Very well | Does not resist | Poorly | nd | Poorly | Very well | nd | nd | nd
Resistance - Antifreeze coolant, ethylene glycol (fridex)** | nd | Very well | Very well | Very well | nd | Very well | Very well | Poorly | Poorly | nd | Moderately | Very well | nd | Very well | Does not resist (water sollution) | nd | nd | nd
Resistance - Vinegar (acetic acid 8%)** | Moderately | Very well | Very well | Very well | Poorly | Very well | Very well | Moderately | Moderately | Very well | Poorly | Poorly | nd | Moderately | Does not resist (water sollution) | nd | nd | nd
Resistance - Citric acid** | nd | Very well | Very well | Very well | Moderately | Very well | Very well | Moderately | Moderately | Very well | Moderately | Poorly | nd | Moderately | Does not resist (water sollution) | nd | nd | nd
Resistance - Hydrochloric acid 37%** | Poorly | Poorly | Very well | Very well | Does not resist | Very well | Very well | Poorly | Poorly | Very well | nd | Poorly | nd | Poorly | Does not resist (water sollution) | nd | nd | nd
Resistance - Phosphoric acid 85%** | Very well | nd | Very well | Very well | Does not resist | Very well | Poorly | Poorly | Poorly | Very well | nd | Poorly | nd | Poorly | Does not resist (water sollution) | nd | nd | nd
Resistance - Nitric acid 69%** | Very well | nd | Does not resist | Does not resist | Does not resist | Does not resist | Does not resist | Does not resist | Does not resist | Very well | nd | Poorly | nd | Poorly | Does not resist (water sollution) | nd | nd | nd
Resistance - Sulphuric acid 96%** | nd | nd | Poorly | Poorly | Does not resist | Does not resist | Does not resist | Does not resist | Does not resist | Very well | nd | Moderately | nd | Poorly | Does not resist (water sollution) | nd | nd | nd
Resistance - Hydrogen peroxide 30%** | Very well | Very well | Very well | Very well | Does not resist | Very well | Very well | Moderately | Moderately | Very well | nd | nd | nd | nd | Does not resist (water sollution) | nd | nd | nd
Resistance - sodium hydroxide (NaOH) 10% @RT | Very well | Very well | Moderately | Moderately | Very well | Very well | Poorly | Does not resist | Does not resist | Very well | nd | Moderately | nd | Moderately | Does not resist (water sollution) | nd | nd | nd
Resistance - Desinfectant (Savo 1:10 (NaClO))** | nd | Very well | Very well | Very well | Very well | Moderately | Very well | Poorly | Poorly | Very well | Moderately | nd | nd | Moderately | Does not resist (water sollution) | nd | nd | nd
Incompatible with | Strong oxidizing agents | Strong oxidizers and strong basis | Strong oxidizing agents | Strong oxidizing agents | … | Acetone, ammonia | Strong oxidizing agents | Oxidizing agents, strong bases | Oxidizing agents and strong bases | Strong oxidizing agents | Strong acids. Strong oxidising agents, IPA | nd | Strong oxidizing agents | oxidizing agents | Oxidizing agents, acids, bases | nd | Oxidizing agents, inorganic acids, plastics containing halogenated flame retardants | Strong oxidizing agents
Mechanical properties
Tensile (Young`s) modulus (ISO 527) (XY (flat) / YZ (side) / Z (up)) [Mpa]* | 1962 / 1931 / 1699 | 1828 / nd / 1400 | 1863 / 1883 / 1632 | 1523 / 1542 / 1442 | 2331 / 2336 / 2300 | 2394 / 2352 / 2255 (bl., Wh. 1904) | 1939 / 1874 / 1711 | 3250 / 3292 / 3071 | 2797 / 2797 / 2696 | 253 / 273 / 234 | 1600 / 1600 / nd | 67 / 67 / 56 | nd <blend of PLA and TPU> | 1588 / nd / 1603 | nd | 6178 / nd / 2822 | nd / nd / nd | 3120
Tensile stress at yield (deform) (XY (flat) / YZ (side) / Z (up)) [Mpa]* | 38.1 / 38.2 / no yield |  | 45.3 / 50.7 / no yield | 43.8 / 46.2 / no yield | 63.1 / 65.3 / no yield | 53.3 / 58.5 / no yield | 46.2 / 50.3 / - | 52.5 / 59.0 / no yield | 45.3 / 47.5 / 33.4 | 10.2 / 12.1 / 8.6 | 50 / 49 / nd | no yield | nd | 18.4 / nd / 13.7 | nd | 63.2 / nd / 12.5 | 760 / nd / 730 | 40
Tensile stress at break (XY (flat) / YZ (side) / Z (up)) [Mpa]* | 33.9 / 35.7 / 19 | 36.6 / nd / 12 | 38.4 / 39.3 / 18.4 | 33.3 / 33.2 / 14.1 | 40.4 / 42.3 / 23 | 43.2 / 54.8 / 25.2 | 38.5 / 44 / 19 | 45.5 / 56.0 / 33.1 | 27.5 / 31.3 / 32.5 | nb / nb / 8.2 | nd / nd / nd | 23.7 / 37.9 / 6.4 | nd |  | nd |  |  | 70
Elongation at yield (deform) [%] (XY (flat) / YZ (side) / Z (up)) [Mpa]* | 4.1 / 4.1 / no yield |  | 5.3 / 6.0 / no yield | 8.4 / 8.4 / no yield | 6.1 / 6.5 / no yield | 6.1 / 5.9 / no yield | 5.9 / 6.0 / - | 3.4 / 3.4 / no yield | 3.2 / 3.5 / 2.6 | 34.8 / 29.1 / 18.7 | 4.6 / 4.4 / nd | no yield | nd |  | nd |  |  | 2
Elongation at break (XY (flat) / YZ (side) / Z (up)) [%]* | 4.6 / 4.5 / 2 | 4.5/ nd / 1 | 8.2 / 6.6 / 1.4 | >130 / >150 / 1.4 | >120 / >130 / 1.7 | 9.2 / 6.7 / 2.0 | 7.6 / 6.4 / 1.8 | 7.8 / 4.2 / 2.0 | 9.4 / 8.2 / 3.1 | >800 / >800 / 22.8 | 4.5 | >560 / >700 / 82.3 | nd | 5.4 / 5.2 / 4.6 | nd | 3.7 / 2.8 / 0.9 | 4 / nd / 3 | 6
Flexural modulus (ISO 178) (XY (flat) / YZ (side) / Z (up)) [Mpa]* | 1430 / 1470 / 1317 | 1733 / 1638 / 1041 | 1579 / 1511 / 1303 | 1250 / 677 / 620 | 1872 / 1052 / 1060 | 1619 / 2052 / 2032 | 1882 / 1681 / 1489 | 3019 / 2894 / 2740 | 2882 / 2503 / 2358 | 293 / 250 / 212 | 2200 / 2300 / nd | 62.6 / 55.1 / 62.6 | nd | 1635 / 1526 / 1227 | nd | 5452 / 6293 / 2253 |  | 3200
Flexural strength (XY (flat) / YZ (side) / Z (up)) [Mpa]* ¦@%strain¦ | 61.1 ¦5.1¦ / 60.2 ¦5.3¦ / 21.5 ¦1.5¦ | 59.4 / 61.2 / 19.9 | 72.8 ¦5.4¦ / 75.4 ¦5.9¦ / 32.7 ¦2.3¦ | 68.9 ¦7.1¦/ 52.2 ¦9.6¦ / 42.1 ¦7.6¦ | 82.9 ¦6.6¦ / 63.4 ¦7.5¦ / 36.6 ¦4.0¦ | 89.4 ¦6.9¦ / 98.4 ¦6.1¦ / 32.2 ¦1.5¦ | 78.9 ¦5.5¦ / 75.8 ¦5.5¦ / 50.0 ¦3.6¦ | 96.8 ¦2.5¦ / 103.1 ¦1.1¦ / 52.0 ¦4.4¦ | 91.6 ¦4.1¦ / 83.0 ¦4.4¦ / 61.3 ¦3.4¦ | 15.3 ¦8.4¦ / 12.9 ¦8.2¦ / 9.4 ¦8.9¦ | 72 ¦8.4¦ / 73 ¦8.5¦ / nd | 4.1 ¦9.4¦ / 3.8 ¦9.8¦ / 4.3 ¦9.7¦ | nd |  | nd |  | 680 / nd / 700 | 43
Flexural strain at break (XY (flat) / YZ (side) / Z (up)) [Mpa]* | No break (>10%) / (>10%) / 1.5 | 5.4 / 5.2 / 2.9 | No break (>10%) / (>10%) / 2.3 | No break (>10%) / (>10%) / 7.6 | No break (>10%) / (>10%) / 4 | No break (>10%) / (>10%) / 1.5 | No brak (>10%) / (>10%) / 3.6 | 4.8 / no break (>10%) / 1.9 | No break (>10%) / (>10%) / 3.4 | No break (>10%) / (>10%) / (>10%) | nd / nd / nd | No break (>10%) / (>10%) / (>10%) | nd | 31.8 / 32.2 / 26.8 | nd | 108 / 145 / 19.7
Charpy impact strength (notched, ISO 179-1)) [kJ/m2] (XY) | 14.2 | 8.9 | 5.8 | 36.7 | 13.7 | 11.6 | 7.9 | 3.9 | 8.9 | 49.1 | 9 | 36 | nd | 6.5 | nd | 5.4 |  | 7
Izod impact strength, notched (at 23 °C, ISO 180) [kJ/m2] (XY} | 10.5 | 8.7 | 4.0 | nd | 8 | 4.1 (transp.) 14.9 (bl.,wh.) | 6.8 | 5.1 | nd | 34 | 7 | 34.4 | nd | 6.9 | nd | 5.7 |  | 7
Hardness (ISO 7619-1) [Shore D] | 76 | 75 - 80 | 76 | 77 | 81 | 81 | 76 | 84 | 80 | 42 | 77 | 48 | nd | 76.6 | nd |  | (Vickers 257 HV10, 352 HV 10 sintered)
Subjective comparison
Strength (before break) [0-100] | 45 | 61 | 59 | 70 | 70 | 80 | 59 | 72 | 74 | 36 | 50 | 36 |  | 36 | 87 | 50 | 28 | 51
Stifness [0-100] (How easy is it to bend?) | 50 | 50 | 50 | 40 | 50 | 60 | 60 | 75 | 79 | 40 | 50 | 10 |  | 10 | 30 | 100 | 100 | 80
Elasticity [0-100] (Is it stretchable?) | 45 | 47 | 46 | 56 | 33 | 31 | 45 | 6 | 20 | 92 | 54 | 98 | nd | 54 | nd | 0 / /20 | nd | 10
Durabillity [0-100] (temp., UV-light, chem., fatigue) | 80 | 100 | 90 | 100 | 100 | 90 | 80 | 40 | 55 | 90 | 40 | 90 |  | 70 | 70 | 30 | 40 | 30
Printabillity (oozing, warping, clogging) | 80 | 70 | 50 | 40 | 80 | 60 | 90 | 90 | 90 | 40 | 90 | 60 |  | 60 | 50 | 80 | 70 | 80
Heat resistance | 90 | 100 | 80 | 100 | 10 | 90 | 30 | 10 | 15 | 50 | 20 | 30 | 20 | 90 | 20 | 90 | 100 | 10
Positive aspects | Tough and durable. Heat, wear and impact resistant | Strong UV, weather and chemical resistance. High impact and wear resistance. High glass transition temperature. | Chemical resistant and tough. Chemical properties lay between CPE+ and PETg. Better built plate adhesion then CPE+ | Good mechanical properties. Very good chemical properties (better then CPE and PETg). High temperature and impact resistant. High hardness. Wear resistant. 10x tougher then CPE | Tough and semi-flexible material, offers high strength, high impact, heat, chemical and abrasion resistance. Ideal choice for printing durable (functional) parts. Inexpensive. | Easy to post-process (sanding). Can be sterilized. Extremely high heat deflection and Impact resistant. High heat resistance (high glass temperature). Naturally transparent. Bendable without breaking. | Semi-rigid material with good impact and abrasion resistance. Humidity and chemical resistant. High transparency. Can be food safe. Great thermal characteristics, negligible warpage. Recyclable. Glossy and smooth surface finish | The easiest FDM materials to print. Good details. Rigid, strong, fast, reliable. Made from biomass (corn). "Biodegradable" by high amount of specific microbes in a humid enviroment >30°C. Odorless. Good UV resistance. Low cost | As strong and stiff as ABS, but prints as easy as PLA. Made from biomass (corn). Post-processing more easy then with PLA. Tough, safe and easy to use. Less brittle and higher impact strength compared to PLA | Semi-rigid and lightweight. Tough. Good heat resistance. Smooth surface finish. Impact and fatigue resistance. Chemical resistant and flexible. Non-hygroscopic | Can be smoothed (IPA), easy to print, low warping, Good tensile strength, great surface adhesion, filament transparancy | Good abrasion resistance. Wear and tear resistant. Good resistance to oil and grease | Easy to remove by pliers. Compattible with most print materials | Low cost. Impact and water resistant. Non-hygroscopic. Lightweight. Used as a dissolvable support structure for ABS models. | "Biodegradable" with specific micro-organisms or enzymes. Great water dissolvable support material. | Rigid, strong, or extremely tough. Mimics carbon fiber's lightweight strength | Metallic finish is aesthetically appealing. Does not need high-temperature extruder. Heavier than standard filaments. | Wood-textured finish is aesthetically appealing. Might not need wear resistant nozzles, less wear then with Carbon fiber filament. "Biodegradable" by high amount of specific microbes in a humid enviroment >30°C.
Negative aspects | UV sensitive. Requires ventilation (unpleasant fumes). Heavy warping, contracts while cooling | Requires ventilation. High amount of warping. High extruder temperature | Lower temperature resistance then CPE+ |  | Prone to warping. Airtight storage required to prevent water absorption. Not suitable for moist and humid enviroments. High fume emissions. High temperature requirement. | UV sensitive. Absorbs moisture from the air which can cause print defects. High tendency to ooze while printing. Prone to warping. Requires very high print temperatures. | Slightly softer surface which makes it prone to wear. Poor bridging characteristics. Can produce thin hairs on the surface from stringing. Relatively heavy. | Brittle! Less resistant to heat and chemicals. Low humidity resistance. Print layers are visible (rough texture). Difficult to glue (superglue!). Degradation over time | Not resistant to heat | Heavy warping. Low strength. Difficult to adhere to bed and other adhesives. Expensive. | Poor layer to layer adhesion (worse then PLA), brittle, Low temperature resistance, Hygroscopic | Difficult to post process. Difficult to glue | Relatively high cost | High printing temperature, ventilation required | Highly sensitive to moisture, airtight storage containers required. Greater chances of clogging if the nozzle is left hot when not extruding. Expensive. Potentially toxic fumes. | Requires special nozzles. Heavy wear of printer parts. Expensive. | Requires special nozzles. Printed parts are very brittle. Very poor bridging and overhangs. Can cause partial clogs over time. Expensive. Heavy wear of printer parts. | Prone to stringing. maller nozzles can end up with partial clogs over time. May require a larger size nozzle. Requires sanding.
Typical applications | High temperature applications. (Outdoor applications). Functional prototypes and end-use parts that need to be rigid. | Outdoor applications | Visual and functional prototyping, Custom components, Fit testing, Tooling. End-use parts that need to be chemically resistant and slightly flexible. | Visual, functional and custom components that need to be chemically resistant, have more impact strength, and withstand high temperature. | Functional prototypes. Wear resistant parts. Tools, functional prototypes, and end-use parts that require abrasion resistance and flexibility such as gears, hinges or fasteners | For tough environments and engineering applications (minor flexibility). Molds, tools, functional prototypes, and parts for short-run manufacturing that need to retain shape near high temperatures or flames. | Waterproof applications Snap-fit components | Concept models and prototypes that require aesthetic detail, visualization aids, educational projects. Looks-like prototypes. | Printing large prototypes without warping. Functional prototypes for tooling and as manufacturing aids. | Storage and packaging applications, protective covers. Low strength applications like living hinges, straps, leashes, connectors. Lab equipment. Functional prototypes, light shades. | Design parts, vases, lamps, jewellery, transparrant objects (after IPA smoothing). | Flexible prototypes. Wide array of manufacturing projects that demand the qualities of both rubber and plastic. | Support material. Models where support is easily accessible and needs to be quickly removed while keeping the dimensional accuracy of the print with a quality surface finish. | Support material for ABS and ASA (dissolves in D-limonene) | Water solvable support material. Complex models that require supports for large overhangs, deep internal cavities, and intricate geometries. | Functional prototypes Jigs, fixtures, and tooling | Parts with unique metallic finish and added weight. | Models will have a real wooden look and feel
Hubs Spider web graph |  | Similar as ABS | [6 empty] | Mechanically better then PLA
Remarks | Print in fume-hood!!! HIPS as dissolvable suport material (dissolves in d-limonene) | Similar as ABS but better for outdoor. Print in fume-hood is recommended. HIPS as dissolvable suport material (dissolves in d-limonene) | [11 empty] | Support material for ABS and ASA. (dissolves in d-limonene) | Dry before use: 10-20 hrs @70 °C !!! Use only for supports at inaccessable places, consider Breakaway (or HIPS) for all others. | Print in fume-hood!!! Use type PAHT CF15 for more chemical resistance and application temperature up to 150 °C | After printing ("green" part) it is possible to do debinding ("brown" part) and sintering (metal part). Compensate shrinkage by oversize XY=119% Z=122%. | Use sandpaper after printing for smoothing.
Compiled by: Martin Slaman - Vrije Universiteit Amsterdam - July 2022
{ } = experimental
nd = no data
## = estimated
* Depends on print direction
** Data mostly from Prusament:
Very well: Polymer does not melt, absorb substance, or swell during a week’s immersion (less than 1% change in weight and dimensions).
Moderately: Slight swelling or change in weight (2 – 3% change in weight or dimensions).
Poorly: Significant swelling and change in weight of the test sample (4-5% change in weight or dimensions) occurs with prolonged exposure of the polymer.
Does not resist: A significant change in weight, severe swelling (change in weight or dimensions over 5%) or complete destruction of the fibre.
*** FFF 3D Printing in Electronic Applications: Dielectric and Thermal Properties of Selected Polymers - David Kalas - MDPI polymers
1 Mpa = 10.1972 kg/cm2
1kJ = 10197.16 kgf*cm = 101.97 kgf*m
3D Printing: all samples were printed using a new spool of material loaded in an Ultimaker S5 Pro bundle with engineering intent profiles using 0.15 mm layer height with AA0.4 printcore and 100% infill, using Ultimaker Cura 4.9. Samples were printed ‘one-at-a-time’. Printed samples were conditioned in room temperature for at least 24h before measuring. Specimen dimensions (L x W x H): • Tensile test: 215 x 20 x 4 mm • Flexural/Vicat/HDT: 80 x 10 x 4 mm • Charpy: 80 x 10 x 4 mm with printed Notch (Type 1eB)
General Sources: Ultimaker, Makerpoint, Simplify 3D, Hubs, formlabs, prusament
Heat Deflection Temperature measurement
Vicat softening temperature measurement
Melt mass-flow rate measurement
Tg = Glass-transition temperature. Tm = Melt temperature
Note on H4: Martin: Additive in PETG White, Grey, Blue, Green, and Yellow = <1% Titanium dioxide Additive in PETG Black, Grey and Green = <0.5% Carbon black
Note on A20: Martin: A thermoplastic, or thermosoft plastic, is a plastic polymer material that becomes pliable or moldable at a certain elevated temperature and solidifies upon cooling. A thermosetting polymer, often called a thermoset, is a polymer that is obtained by irreversibly hardening ("curing") a soft solid or viscous liquid prepolymer (resin).[1] Curing is induced by heat or suitable radiation
Note on A21: Martin: The Heat Deflection Temperature (HDT), or Heat Distortion Temperature, is a measure of a polymer's resistance to alteration under a given load at an elevated temperature. It is also known as the 'deflection temperature under load' (DTUL) or 'heat deflection temperature under load (HDTUL)
Note on A22: Martin: Wikipedia: The softening point is the temperature at which a material softens beyond some arbitrary softness. It can be determined, for example, by the Vicat method. Vicat softening temperature or Vicat hardness is the determination of the softening point for materials that have no definite melting point, such as plastics. It is taken as the temperature at which the specimen is penetrated to a depth of 1 mm by a flat-ended needle with a 1 mm2 circular or square cross-section. For the Vicat A120 test, a load of 10 N is used and a heating rate of 120 °C/h
Note on A23: Martin: Wikipedia: The glass–liquid transition, or glass transition, is the gradual and reversible transition in amorphous materials (or in amorphous regions within semicrystalline materials) from a hard and relatively brittle "glassy" state into a viscous or rubbery state as the temperature is increased. An amorphous solid that exhibits a glass transition is called a glass. The reverse transition, achieved by supercooling a viscous liquid into the glass state, is called vitrification. The glass-transition temperature Tg of a material characterizes the range of temperatures over which this glass transition occurs. It is always lower than the melting temperature, Tm, of the crystalline state of the material, if one exists. Hard plastics like polystyrene and poly(methyl methacrylate) are used well below their glass transition temperatures, i.e., when they are in their glassy state. Their Tg values are both at around 100 °C. Rubber elastomers like polyisoprene and polyisobutylene are used above their Tg, that is, in the rubbery state, where they are soft and flexible; crosslinking prevents free flow of their molecules, thus endowing rubber with a set shape at room temperature (as opposed to a viscous liquid). Despite the change in the physical properties of a material through its glass transition, the transition is not considered a phase transition;
Note on A24: Martin: Wikipedia: The melting point (or, rarely, liquefaction point) of a substance is the temperature at which it changes state from solid to liquid. At the melting point the solid and liquid phase exist in equilibrium. The melting point of a substance depends on pressure and is usually specified at a standard pressure such as 1 atmosphere or 100 kPa.
Note on A26: Martin: Wikipedia: Thermal decomposition, or thermolysis, is a chemical decomposition caused by heat. The decomposition temperature of a substance is the temperature at which the substance chemically decomposes. The reaction is usually endothermic as heat is required to break chemical bonds in the compound undergoing decomposition.
Note on A27: Martin: Wikipedia: The autoignition temperature or kindling point of a substance is the lowest temperature in which it spontaneously ignites in a normal atmosphere without an external source of ignition, such as a flame or spark.[1] This temperature is required to supply the activation energy needed for combustion. The temperature at which a chemical ignites decreases as the pressure is increased
Note on A28: Martin: Wikipedia: An operating temperature is the allowable temperature range of the local ambient environment at which an electrical or mechanical device operates. The device will operate effectively within a specified temperature range which varies based on the device function and application context, and ranges from the minimum operating temperature to the maximum operating temperature (or peak operating temperature). Outside this range of safe operating temperatures the device may fail.
Note on A29: Martin: flemingptc.co.uk: The Melt Mass-Flow Rate is a one number indication of the viscosity of a polymer in the melt phase. It is defined as the mass of polymer in grams flowing per 10 minutes through a capillary of specific diameter and length by a pressure applied via a range of standard weights at specified temperature.
Note on A30: Martin: Wikipedia: Thermal expansion is the tendency of matter to change its shape, area, volume, and density in response to a change in temperature, usually not including phase transitions.
Note on A32: Martin: The electrical properties of 3d filament prints. Properties of bulk material might differ.
Note on A33: Martin: Sciencedirect: Dielectric strength is defined as the electrical strength of an insulting material. In a sufficiently strong electric field the insulating properties of an insulator breaks down allowing flow of charge. Dielectric strength is measured as the maximum voltage required to produce a dielectric breakdown through a material.
Note on A34: Martin: Omnexus: Arc resistance is a measure of the time required to make an insulating surface conductive under a high voltage / low current arc in carefully controlled laboratory conditions.
Note on A35: Martin: Volume resistivity is the resistance to leakage current through the body of an insulating material. The higher the surface/volume resistivity, the lower the leakage current and the less conductive the material is.
Note on A36: Martin: Intertek: Surface resistivity is the resistance to leakage current along the surface of an insulating material.
Note on A37: Martin: Wikipedia: The dielectric constant (permittivity), denoted by the Greek letter ε (epsilon), is a measure of the electric polarizability of a dielectric. A material with high permittivity polarizes more in response to an applied electric field than a material with low permittivity, thereby storing more energy in the material. ε′ and ε″ denote the real and the imaginary part of the permittivity. The complex permittivity is usually a complicated function of frequency ω, since it is a superimposed description of dispersion phenomena occurring at multiple frequencies. The dielectric function ε(ω) must have poles only for frequencies with positive imaginary parts, and therefore satisfies the Kramers–Kronig relations. However, in the narrow frequency ranges that are often studied in practice, the permittivity can be approximated as frequency-independent or by model functions. At a given frequency, the imaginary part, ε″, leads to absorption loss if it is positive (in the above sign convention) and gain if it is negative. More generally, the imaginary parts of the eigenvalues of the anisotropic dielectric tensor should be considered. In the case of solids, the complex dielectric function is intimately connected to band structure. The primary quantity that characterizes the electronic structure of any crystalline material is the probability of photon absorption, which is directly related to the imaginary part of the optical dielectric function ε(ω). Omnexus: A dielectric constant of 2 means an insulator will absorb twice more electrical charge than vacuum. Polar Plastics Vs Non-polar Plastics Dielectric properties of a polymer largely depend upon their structure. The structure determines whether a polymer is polar or non-polar and this in turn decided the electrical properties of the polymer. In polar polymers (PMMA, PVC, Nylon, PC etc.), dipoles are created due to imbalance in the distribution of electrons. These dipoles tend to align in the presence of electric field. Hence, this creates dipole polarization of the material making these materials only moderately good as insulators. While non-polar polymers (PTFE, PP, PE, PS) have symmetrical molecules and are truly covalent. There are no polar dipoles present in them and hence in presence of electric field does not align the dipoles. However, slight electron polarization occurs due to the movement of electrons in the direction of electric field, which is effectively instantaneous. These polymers have high resistivities and low dielectric constant. Polar plastics have a tendency to absorb moisture from the atmosphere. Presence of moisture raises the dielectric constant and lowers the resistivity. With rise in temperature, there is faster movement of polymer chains and fast alignment of dipoles. This invariably raises the dielectric constant values for polar plastics. Non-polar plastics are not affected by moisture and rise in temperature. Factors Influencing Dielectric Constant Frequency - Dielectric constant decreases abruptly as frequency increases Moisture &Temperature Voltage Structure & morphology (see polar plastics vs non-polar plastics) Presence of other materials in the plastic Weathering and Deterioration
Note on A38: Martin: Wikipedia: The dielectric constant (permittivity), denoted by the Greek letter ε (epsilon), is a measure of the electric polarizability of a dielectric. A material with high permittivity polarizes more in response to an applied electric field than a material with low permittivity, thereby storing more energy in the material. ε′ and ε″ denote the real and the imaginary part of the permittivity. The complex permittivity is usually a complicated function of frequency ω, since it is a superimposed description of dispersion phenomena occurring at multiple frequencies. The dielectric function ε(ω) must have poles only for frequencies with positive imaginary parts, and therefore satisfies the Kramers–Kronig relations. However, in the narrow frequency ranges that are often studied in practice, the permittivity can be approximated as frequency-independent or by model functions. At a given frequency, the imaginary part, ε″, leads to absorption loss if it is positive (in the above sign convention) and gain if it is negative. More generally, the imaginary parts of the eigenvalues of the anisotropic dielectric tensor should be considered. In the case of solids, the complex dielectric function is intimately connected to band structure. The primary quantity that characterizes the electronic structure of any crystalline material is the probability of photon absorption, which is directly related to the imaginary part of the optical dielectric function ε(ω). Omnexus: A dielectric constant of 2 means an insulator will absorb twice more electrical charge than vacuum. Polar Plastics Vs Non-polar Plastics Dielectric properties of a polymer largely depend upon their structure. The structure determines whether a polymer is polar or non-polar and this in turn decided the electrical properties of the polymer. In polar polymers (PMMA, PVC, Nylon, PC etc.), dipoles are created due to imbalance in the distribution of electrons. These dipoles tend to align in the presence of electric field. Hence, this creates dipole polarization of the material making these materials only moderately good as insulators. While non-polar polymers (PTFE, PP, PE, PS) have symmetrical molecules and are truly covalent. There are no polar dipoles present in them and hence in presence of electric field does not align the dipoles. However, slight electron polarization occurs due to the movement of electrons in the direction of electric field, which is effectively instantaneous. These polymers have high resistivities and low dielectric constant. Polar plastics have a tendency to absorb moisture from the atmosphere. Presence of moisture raises the dielectric constant and lowers the resistivity. With rise in temperature, there is faster movement of polymer chains and fast alignment of dipoles. This invariably raises the dielectric constant values for polar plastics. Non-polar plastics are not affected by moisture and rise in temperature. Factors Influencing Dielectric Constant Frequency - Dielectric constant decreases abruptly as frequency increases Moisture &Temperature Voltage Structure & morphology (see polar plastics vs non-polar plastics) Presence of other materials in the plastic Weathering and Deterioration
Note on A39: Martin: Wikipedia: The dielectric constant (permittivity), denoted by the Greek letter ε (epsilon), is a measure of the electric polarizability of a dielectric. A material with high permittivity polarizes more in response to an applied electric field than a material with low permittivity, thereby storing more energy in the material. ε′ and ε″ denote the real and the imaginary part of the permittivity. The complex permittivity is usually a complicated function of frequency ω, since it is a superimposed description of dispersion phenomena occurring at multiple frequencies. The dielectric function ε(ω) must have poles only for frequencies with positive imaginary parts, and therefore satisfies the Kramers–Kronig relations. However, in the narrow frequency ranges that are often studied in practice, the permittivity can be approximated as frequency-independent or by model functions. At a given frequency, the imaginary part, ε″, leads to absorption loss if it is positive (in the above sign convention) and gain if it is negative. More generally, the imaginary parts of the eigenvalues of the anisotropic dielectric tensor should be considered. In the case of solids, the complex dielectric function is intimately connected to band structure. The primary quantity that characterizes the electronic structure of any crystalline material is the probability of photon absorption, which is directly related to the imaginary part of the optical dielectric function ε(ω). Omnexus: A dielectric constant of 2 means an insulator will absorb twice more electrical charge than vacuum. Polar Plastics Vs Non-polar Plastics Dielectric properties of a polymer largely depend upon their structure. The structure determines whether a polymer is polar or non-polar and this in turn decided the electrical properties of the polymer. In polar polymers (PMMA, PVC, Nylon, PC etc.), dipoles are created due to imbalance in the distribution of electrons. These dipoles tend to align in the presence of electric field. Hence, this creates dipole polarization of the material making these materials only moderately good as insulators. While non-polar polymers (PTFE, PP, PE, PS) have symmetrical molecules and are truly covalent. There are no polar dipoles present in them and hence in presence of electric field does not align the dipoles. However, slight electron polarization occurs due to the movement of electrons in the direction of electric field, which is effectively instantaneous. These polymers have high resistivities and low dielectric constant. Polar plastics have a tendency to absorb moisture from the atmosphere. Presence of moisture raises the dielectric constant and lowers the resistivity. With rise in temperature, there is faster movement of polymer chains and fast alignment of dipoles. This invariably raises the dielectric constant values for polar plastics. Non-polar plastics are not affected by moisture and rise in temperature. Factors Influencing Dielectric Constant Frequency - Dielectric constant decreases abruptly as frequency increases Moisture &Temperature Voltage Structure & morphology (see polar plastics vs non-polar plastics) Presence of other materials in the plastic Weathering and Deterioration
Note on A41: Martin: Zeus: In polar plastics, dipoles are created by an imbalance in the distribution of electrons and in the presence of an electric field the dipoles will attempt to move to align with the field. This will create ‘dipole polarization’ of the material and because movement of the dipoles is involved there is a time element to the movement. Examples of polar plastics are PMMA, PVC, PA (Nylon), PC and these materials tend to be only moderately good as insulators. The non-polar plastics are truly covalent and generally have symmetrical molecules. In these materials there are no polar dipoles present and the application of an electric field does not try to align any dipoles. The electric field does, however, move the electrons slightly in the direction of the electric field to create ‘electron polarization’, in this case the only movement is that of electrons and this is effectively instantaneous. Examples of non-polar plastics are PTFE (and many other fluoropolymers), PE, PP and PS and these materials tend to have high resistivities and low dielectric constants. The structure of the polymer determines if it is polar or non-polar and this determines many of the dielectric properties of the plastic. Sience direct: Molecules can be divided as polar or non-polar molecules and some molecules are in between the two. Electronics always go around in a molecule, a polar molecule is a molecule that has a separation of charge, the positive electrical charge, and the other side has a negative charge. In contrast, the non-polar would be the total opposite, electrical charges of non-polar molecules are almost distributed across the molecule. Also, Polar molecules are water-soluble, while non-polar molecules are fat-soluble (oil). Polar compounds can be disolved by polar solvants (DMF, DMSO, Water, Acetone, Methanol, IPA, Acetonitrile) and non-polar compounds can be dissolved by non-polar solvants (Alkanes, Benzene, Toluene, Acetic acid, Chloroform, Diethyl ether, Ethyl acetate) A polymer is considered polar if the it’s charge can be measured as positive or negative. If a polymer has no charge, we say it is non-polar. Generally polar polymers are more hydrophilic and permeable to water than non-polar polymers (hydrophobic). Polar materials have a high dielectric constant and large dipole moment, non-polar a low dielectric constant and negligible dipole momentt.
Note on A42: Martin: Fostercomp.com: Crystalline polymers • Chemical structure that allows the polymer chains to fold on themselves and pack together in an organized manner • Regularly defined pattern Amorphous polymers • Plastics without the above crystalline regions • Having no defined shape Semi-crystalline polymers • All of the crystalline plastics have amorphous regions between and connecting the crystalline regions • Almost all “crystalline” polymers are actually “semi crystalline” Amorphous: - Soften over a broad temperature range - Easy to thermoform - Tend to be transparent - Bond well using adhesives and solvents - Prone to stress cracking - Poor fatigue resistance - Structural applications only (not for bearing and wear) [Ductility elongation higher, Better impact, lower resistance to creep, less shrink and warp] Crystalline: - Sharp melting point - Difficult to thermoform - Tend toward opacity - More difficult to bond using adhesives and solvents - Good resistance to stress cracking - Good fatigue resistance - Good for bearing and wear - Good for structural applications - Good for higher heat applications [Higher specific gravity, more stiff, tensile strength and modulus higer, higher max use temp., higher flow, higher chemical resistance]
Note on A44: Martin: A hydrophile is a molecule or other molecular entity that is attracted to water molecules and tends to be dissolved by water. Hydrophobes are not attracted to water and may seem to be repelled by it. Hygroscopic: Attracted to water, but not dissolved by water. The ability of a material to absorb humidity from the air. A hygroscopic substance will actively attract and absorb water, without bonding.
Note on A46: Martin: At ambient conditions: 20°C and RTH 30%
Note on A68: Martin: Wikipedia: Young's modulus (E), or the modulus of elasticity in tension or compression (i.e., negative tension), is a mechanical property that measures the tensile or compressive stiffness of a solid material when the force is applied lengthwise. It quantifies the relationship between tensile/compressive stress σ (force per unit area) and axial strain ε (proportional deformation) in the linear elastic region of a material and is determined using the formula E= σ / ε.
Note on G68: Martin: Values are for transparrant fillament, values for black and white filaments are between brackets
Note on A69: Martin: Corrosiopedia: Tensile stress (σ) is the resistance of an object to a force that could tear it apart Support.ptc.com: The tensile yield stress for a material is the value of stress at which the material begins to deform plastically. It is also called the yield point and defines the transition from the elastic region to the plastic region.
Note on A70: Martin: Wikipedia: Ultimate tensile strength (UTS), often shortened to tensile strength (TS), ultimate strength, or F(tu) within equations, is the maximum stress that a material can withstand while being stretched or pulled before breaking. In brittle materials the ultimate tensile strength is close to the yield point, whereas in ductile materials the ultimate tensile strength can be higher.
Note on A71: Martin: Instron.com: In materials that exhibit a yield point, the Yield Point Elongation (YPE) is the difference between the elongation of the specimen at the start and at the finish of discontinuous yielding (the area in which an increase in strain occurs without an increase in stress).
Note on A72: Martin: Sciencedirect: Elongation at break, also known as fracture strain, is the ratio between changed length and initial length after breakage of the test specimen
Note on A73: Martin: Wikipedia: In mechanics, the flexural modulus or bending modulus is an intensive property that is computed as the ratio of stress to strain in flexural deformation, or the tendency for a material to resist bending. It is determined from the slope of a stress-strain curve produced by a flexural test.
Note on A74: Martin: Wikipedia: Flexural strength, also known as modulus of rupture, or bend strength, or transverse rupture strength is a material property, defined as the stress in a material just before it yields in a flexure test. (Admet.com: flexural strength is the maximum bending stress that the test specimen can sustain before it yields.) The yield point is the point on a stress-strain curve that indicates the limit of elastic behavior and the beginning of plastic behavior. Below the yield point, a material will deform elastically and will return to its original shape when the applied stress is removed. Once the yield point is passed, some fraction of the deformation will be permanent and non-reversible and is known as plastic deformation.
Note on A75: Martin: Admed.com: Flexural strain os the nominal fractional change in the length of an element of the outer surface of the test specimen at midspan, where the maximum strain occurs. Flexural strain is a ratio, thus is unit-less.
Note on A76: Martin: Wikipedia: the Charpy impact test, also known as the Charpy V-notch test, is a standardized high strain rate test which determines the amount of energy absorbed by a material during fracture. Absorbed energy is a measure of the material's notch toughness. It is widely used in industry. The apparatus consists of a pendulum of known mass and length that is dropped from a known height to impact a notched (V-grooved) specimen of material. The energy transferred to the material can be inferred by comparing the difference in the height of the hammer before and after the fracture (energy absorbed by the fracture event)
Note on A77: Martin: Wikipedia: The test is similar to the Charpy impact test but uses a different arrangement of the specimen under test. The Izod impact test differs from the Charpy impact test in that the sample is held in a cantilevered beam configuration as opposed to a three-point bending configuration.
Note on A78: Martin: Omnexus: Higher numbers on the scale indicate a greater resistance to indentation and thus harder materials. Lower numbers indicate less resistance and softer materials. Shore D Hardness is a standardized test consisting in measuring the depth of penetration of a specific indenter. The hardness value is determined by the penetration of the Durometer indenter foot into the sample. Shore Hardness measures are dimensionless. It goes between 0 and 100. The higher number represents the harder material. The resulting depth is dependent on: Hardness of the material Its viscoelasticity Shape of the indenter Duration of the test. Wikipedia: The Shore durometer is a device for measuring the hardness of a material, typically of polymers, elastomers, and rubbers.[1] Type D specifications: Indenting foot: Hardened steel rod 1.1 mm – 1.4 mm diameter, with a 30° conical point, 0.1 mm radius tip. Extention: 2.54 mm. Spring force: 44.45 N. Applied mass: 4.55 kg, resulting force 44.64 N.
Note on A79: Martin: The mechanical and thermal properties should be leading. The subjective comparison is just for a quick selection of material. There is no 1:1 relation to certain properties. It is just an interpetation of engineers on the relative material behaviour. As the value includes multiple material properties, which are not equal in weight, the result is debatable.
Note on A80: Martin: The mechanical and thermal properties should be leading. The subjective comparison is just for a quick selection of material. There is no 1:1 relation to certain properties. It is just an interpetation of engineers on the relative material behaviour. As the value includes multiple material properties, which are not equal in weight, the result is debatable.
Note on A81: Martin: The mechanical and thermal properties should be leading. The subjective comparison is just for a quick selection of material. There is no 1:1 relation to certain properties. It is just an interpetation of engineers on the relative material behaviour. As the value includes multiple material properties, which are not equal in weight, the result is debatable.
Note on A83: Martin: The mechanical and thermal properties should be leading. The subjective comparison is just for a quick selection of material. There is no 1:1 relation to certain properties. It is just an interpetation of engineers on the relative material behaviour. As the value includes multiple material properties, which are not equal in weight, the result is debatable.
Note on A84: Martin: The mechanical and thermal properties should be leading. The subjective comparison is just for a quick selection of material. There is no 1:1 relation to certain properties. It is just an interpetation of engineers on the relative material behaviour. As the value includes multiple material properties, which are not equal in weight, the result is debatable.
Note on A85: Martin: The mechanical and thermal properties should be leading. The subjective comparison is just for a quick selection of material. There is no 1:1 relation to certain properties. It is just an interpetation of engineers on the relative material behaviour. As the value includes multiple material properties, which are not equal in weight, the result is debatable.
Note on A107: Martin: force equivalent of rotating an axis with >100 kg force while using a lever (arm) of 1m.